## Sheet1
CHASE BRIGHT STEEL LTD
APPLICATIONS
|  | % C | % Si | % Mn | % P | % S | % Ni | % Cr | % Cu | Others | Comparison |  | Application
AISI | DIN | MAX | MAX | MAX * | MAX | MAX * |  |  |  |  | B.S. | JIS
201 |  | 0.15 | 1 | 7.00 - 9.00 | 0.1 | 0.03 | 0.40 - 1.00 | 14.00 - 16.00 | 1.50 - 2.50 |  |  | SUS 201 | Furniture and decorative items, baskets & architectural products.
202 |  | 0.15 | 1 | 7.50 - 10.00 | 0.06 | 0.03 | 4.00 - 6.00 | 17.00 - 19.00 | 1.50 - 2.50 |  |  | SUS 202 | Shafts, Grills and Racks
204 Cu | 1.4597 | 0.09 | 1 | 6.50 - 8.50 | 0.06 | 0.03 | 1.50 - 3.00 | 16.00 - 17.00 | 2.00 - 3.00 |  |  | SUS 204Cu
302 | 1.4312 | 0.15 | 1 | 2 | 0.045 | 0.03 | 8.00 - 10.00 | 17.00 - 19.00 |  |  | 302S25 | SUS 302 | Precision Components & Shafts
303 | 1.4305 | 0.15 | 1 | 2 | 0.2 | 0.15 - 0.30 | 8.00 - 10.00 | 17.00 - 19.00 |  | Mo = 0.60 max | 303S31 | SUS 303
303 Cu |  | 0.15 | 1 | 2 | 0.15 | 0.10 MIN | 6.00 - 10.00 | 17.00 - 19.00 |  | Cu = 2.50 - 4.00 | 303S30
304 | 1.4301 | 0.08 | 1 | 2 | 0.045 | 0.03 | 8.00 - 10.50 | 18.00 - 20.00 |  |  | 304S15 | SUS 304 | General all purpose, Kitchen Equipments,Food Production facilities
304 L | 1.4306 | 0.03 | 1 | 2 | 0.045 | 0.03 | 8.00 - 12.00 | 18.00 - 20.00 |  | N = 10ppm max | 304S11 | SUS 304L
310 | 1.4841 | 0.25 | 1.5 | 2 | 0.045 | 0.03 | 19.00 - 22.00 | 24.00 - 26.00 |  |  | 310S24 | SUH 310 | Heat Exchangers, Gas Turbines
310 S | 1.4845 | 0.08 | 1.5 | 2 | 0.045 | 0.03 | 19.00 - 22.00 | 24.00 - 26.00 |  |  |  | SUS 310S
316 | 1.4401 | 0.08 | 1 | 2 | 0.045 | 0.03 | 10.00 - 14.00 | 16.00 - 18.00 |  | Mo = 2.00 - 3.00 | 316S16 | SUS 316 | Anticorrosion parts, valves and components in Petro Chemical and Dying Industry.
316 L | 1.4404 | 0.03 | 1 | 2 | 0.045 | 0.03 | 10.00 - 14.00 | 16.00 - 18.00 |  | Mo = 2.00 - 3.00 & | 316S11 | SUS 316L
GRADE |  | % C | % Si | % Mn | % P | % S | % Ni | % Cr | % Cu | Others | Comparison |  | Application
AISI | DIN | MAX | MAX | MAX * | MAX | MAX * |  |  |  |  | B.S. | JIS
430 | 1.4016 | 0.12 | 1 | 1 | 0.04 | 0.03 | 0.5 | 16.00 - 18.00 |  |  | 430S15 | SUS430 | Kitchen Equipments, Material for Construction
430 F |  | 0.12 | 1 | 1.25 | 0.06 | 0.15 MIN |  | 16.00 - 18.00 |  |  |  | SUS 430F | Components, Nozzle for Fuel Injection
430 F | 1.4104 | 0.10 - 0.17 | 1 | 1.5 | 0.04 | 0.15 - 0.35 | 0.5 | 15.50 - 17.50 |  | Mo = 0.20 - 0.60
1.4105 |  | 0.08 | 1.5 | 1.5 | 0.04 | 0.15 - 0.35 |  | 16.00 -18.00 |  | Mo = 0.20 - 0.60
GRADE |  | % C | % Si | % Mn | % P | % S | % Ni | % Cr | % Cu | Others | Comparison |  | Application
AISI | DIN | MAX | MAX | MAX * | MAX | MAX * |  |  |  |  | B.S. | JIS
403 | 1.4024 | 0.15 | 0.05 | 1 | 0.04 | 0.03 |  | 11.50 - 13.00 |  |  | 420S29 | SUS 403 | Shafts, Shaft keys, OA Devices
410 | 1.4006 | 0.15 | 1 | 1 | 0.04 | 0.03 |  | 11.50 - 13.50 |  |  | 410S21 | SUS 410
416 | 1.4005 | 0.15 | 1 | 1.25 | 0.06 | 0.15 MIN |  | 12.00 - 14.00 |  |  | 416S21 | SUS 416 | Machined Components for various industry levels, Various Shafts particularly pump and motor shafs
420 | 1.4021 | 0.15 | 1 | 1 | 0.04 | 0.03 |  | 12.00 - 14.00 |  |  | 420S37 | SUS 420J1
420 B | 1.4028 | 0.26 - 0.35 | 1 | 1.5 | 0.04 | 0.03 |  | 12.00 - 14.00 |  |  | 420S45 | SUS 420J2
420 C | 1.4034 | 0.43 - 0.50 | 1 | 1 | 0.04 | 0.03 |  | 12.50 - 14.00
431 |  | 0.2 | 1 | 1 | 0.04 | 0.03 | 1.25 - 2.50 | 15.00 - 17.00 |  |  | 431S29 | SUS 431 | Marine shafts, Aircraft parts
431 | 1.4057 | 0.12 - 0.22 | 1 | 1.5 | 0.04 | 0.03 | 1.50 - 2.50 | 15.00 - 17.00